## UHPC Material Data
Cube_ID | Mix_ID | Steel_Fibre_% | Cement_kg_m3 | Sand_kg_m3 | Water_kg_m3 | SilicaFume_kg_m3 | Cube_Size | Age_Days | Curing_Method | Failure_Load_kN | Compressive_Strength_MPa
1 | UHPC-4 | 1.5 | 880 | 1035 | 168 | 190 | 100x100x100 mm | 28 | Ambient Curing | 1798.7 | 179.87
2 | UHPC-2 | 0.5 | 840 | 1065 | 172 | 170 | 100x100x100 mm | 28 | Steam Curing | 1734.3 | 173.43
3 | UHPC-1 | 0 | 820 | 1080 | 175 | 160 | 100x100x100 mm | 28 | Heat Curing | 1807.1 | 180.71
4 | UHPC-4 | 1.5 | 880 | 1035 | 168 | 190 | 100x100x100 mm | 28 | Heat Curing | 2024.2 | 202.42
5 | UHPC-3 | 1 | 860 | 1050 | 170 | 180 | 100x100x100 mm | 56 | Steam Curing | 2001.7 | 200.17
6 | UHPC-1 | 0 | 820 | 1080 | 175 | 160 | 100x100x100 mm | 28 | Heat Curing | 1844.2 | 184.42
7 | UHPC-1 | 0 | 820 | 1080 | 175 | 160 | 100x100x100 mm | 90 | Heat Curing | 2014.9 | 201.49
8 | UHPC-4 | 1.5 | 880 | 1035 | 168 | 190 | 100x100x100 mm | 7 | Water Curing | 1452.4 | 145.24
9 | UHPC-2 | 0.5 | 840 | 1065 | 172 | 170 | 100x100x100 mm | 28 | Steam Curing | 1826.7 | 182.67
10 | UHPC-1 | 0 | 820 | 1080 | 175 | 160 | 100x100x100 mm | 56 | Water Curing | 1839.4 | 183.94
11 | UHPC-3 | 1 | 860 | 1050 | 170 | 180 | 100x100x100 mm | 28 | Water Curing | 1824.3 | 182.43
12 | UHPC-5 | 2 | 900 | 1020 | 165 | 200 | 100x100x100 mm | 56 | Steam Curing | 2194.7 | 219.47
13 | UHPC-4 | 1.5 | 880 | 1035 | 168 | 190 | 100x100x100 mm | 90 | Heat Curing | 2360.3 | 236.03
14 | UHPC-1 | 0 | 820 | 1080 | 175 | 160 | 100x100x100 mm | 28 | Ambient Curing | 1541.2 | 154.12
15 | UHPC-1 | 0 | 820 | 1080 | 175 | 160 | 100x100x100 mm | 28 | Heat Curing | 1849.3 | 184.93
16 | UHPC-3 | 1 | 860 | 1050 | 170 | 180 | 100x100x100 mm | 28 | Water Curing | 1751.6 | 175.16
17 | UHPC-3 | 1 | 860 | 1050 | 170 | 180 | 100x100x100 mm | 28 | Steam Curing | 1890.9 | 189.09
18 | UHPC-1 | 0 | 820 | 1080 | 175 | 160 | 100x100x100 mm | 90 | Ambient Curing | 1904.6 | 190.46
19 | UHPC-4 | 1.5 | 880 | 1035 | 168 | 190 | 100x100x100 mm | 28 | Steam Curing | 2024.6 | 202.46
20 | UHPC-1 | 0 | 820 | 1080 | 175 | 160 | 100x100x100 mm | 56 | Heat Curing | 2018.9 | 201.89
21 | UHPC-1 | 0 | 820 | 1080 | 175 | 160 | 100x100x100 mm | 28 | Ambient Curing | 1570.9 | 157.09
22 | UHPC-2 | 0.5 | 840 | 1065 | 172 | 170 | 100x100x100 mm | 56 | Steam Curing | 2018.1 | 201.81
23 | UHPC-1 | 0 | 820 | 1080 | 175 | 160 | 100x100x100 mm | 28 | Heat Curing | 1846.3 | 184.63
24 | UHPC-5 | 2 | 900 | 1020 | 165 | 200 | 100x100x100 mm | 56 | Heat Curing | 2318.5 | 231.85
25 | UHPC-4 | 1.5 | 880 | 1035 | 168 | 190 | 100x100x100 mm | 7 | Water Curing | 1366 | 136.6
26 | UHPC-4 | 1.5 | 880 | 1035 | 168 | 190 | 100x100x100 mm | 28 | Water Curing | 1834.2 | 183.42
27 | UHPC-3 | 1 | 860 | 1050 | 170 | 180 | 100x100x100 mm | 28 | Steam Curing | 1898 | 189.8
28 | UHPC-1 | 0 | 820 | 1080 | 175 | 160 | 100x100x100 mm | 90 | Water Curing | 1951.1 | 195.11
29 | UHPC-4 | 1.5 | 880 | 1035 | 168 | 190 | 100x100x100 mm | 7 | Steam Curing | 1433 | 143.3
30 | UHPC-5 | 2 | 900 | 1020 | 165 | 200 | 100x100x100 mm | 28 | Heat Curing | 2096 | 209.6
31 | UHPC-2 | 0.5 | 840 | 1065 | 172 | 170 | 100x100x100 mm | 28 | Ambient Curing | 1668.6 | 166.86
32 | UHPC-4 | 1.5 | 880 | 1035 | 168 | 190 | 100x100x100 mm | 56 | Water Curing | 2039 | 203.9
33 | UHPC-2 | 0.5 | 840 | 1065 | 172 | 170 | 100x100x100 mm | 90 | Heat Curing | 2171.9 | 217.19
34 | UHPC-3 | 1 | 860 | 1050 | 170 | 180 | 100x100x100 mm | 90 | Water Curing | 2056.4 | 205.64
35 | UHPC-1 | 0 | 820 | 1080 | 175 | 160 | 100x100x100 mm | 7 | Water Curing | 1191.3 | 119.13
36 | UHPC-4 | 1.5 | 880 | 1035 | 168 | 190 | 100x100x100 mm | 28 | Water Curing | 1854.8 | 185.48
37 | UHPC-2 | 0.5 | 840 | 1065 | 172 | 170 | 100x100x100 mm | 56 | Ambient Curing | 1824.7 | 182.47
38 | UHPC-1 | 0 | 820 | 1080 | 175 | 160 | 100x100x100 mm | 28 | Steam Curing | 1715.1 | 171.51
39 | UHPC-2 | 0.5 | 840 | 1065 | 172 | 170 | 100x100x100 mm | 28 | Ambient Curing | 1608.8 | 160.88
40 | UHPC-1 | 0 | 820 | 1080 | 175 | 160 | 100x100x100 mm | 28 | Ambient Curing | 1599.4 | 159.94
41 | UHPC-3 | 1 | 860 | 1050 | 170 | 180 | 100x100x100 mm | 28 | Heat Curing | 2014.8 | 201.48
42 | UHPC-2 | 0.5 | 840 | 1065 | 172 | 170 | 100x100x100 mm | 56 | Ambient Curing | 1823.1 | 182.31
43 | UHPC-5 | 2 | 900 | 1020 | 165 | 200 | 100x100x100 mm | 90 | Heat Curing | 2364.3 | 236.43
44 | UHPC-2 | 0.5 | 840 | 1065 | 172 | 170 | 100x100x100 mm | 28 | Ambient Curing | 1621.2 | 162.12
45 | UHPC-2 | 0.5 | 840 | 1065 | 172 | 170 | 100x100x100 mm | 28 | Steam Curing | 1843.5 | 184.35
46 | UHPC-3 | 1 | 860 | 1050 | 170 | 180 | 100x100x100 mm | 90 | Heat Curing | 2220.8 | 222.08
47 | UHPC-3 | 1 | 860 | 1050 | 170 | 180 | 100x100x100 mm | 90 | Heat Curing | 2222.9 | 222.29
48 | UHPC-4 | 1.5 | 880 | 1035 | 168 | 190 | 100x100x100 mm | 56 | Steam Curing | 2166.4 | 216.64
49 | UHPC-2 | 0.5 | 840 | 1065 | 172 | 170 | 100x100x100 mm | 28 | Heat Curing | 1861.1 | 186.11
50 | UHPC-4 | 1.5 | 880 | 1035 | 168 | 190 | 100x100x100 mm | 28 | Heat Curing | 2070.4 | 207.04
51 | UHPC-4 | 1.5 | 880 | 1035 | 168 | 190 | 100x100x100 mm | 28 | Water Curing | 1891.3 | 189.13
52 | UHPC-1 | 0 | 820 | 1080 | 175 | 160 | 100x100x100 mm | 56 | Heat Curing | 1971.7 | 197.17
53 | UHPC-3 | 1 | 860 | 1050 | 170 | 180 | 100x100x100 mm | 56 | Water Curing | 2041 | 204.1
54 | UHPC-2 | 0.5 | 840 | 1065 | 172 | 170 | 100x100x100 mm | 28 | Heat Curing | 1829.5 | 182.95
55 | UHPC-4 | 1.5 | 880 | 1035 | 168 | 190 | 100x100x100 mm | 28 | Heat Curing | 2049.4 | 204.94
56 | UHPC-4 | 1.5 | 880 | 1035 | 168 | 190 | 100x100x100 mm | 7 | Steam Curing | 1506.4 | 150.64
57 | UHPC-3 | 1 | 860 | 1050 | 170 | 180 | 100x100x100 mm | 7 | Steam Curing | 1399 | 139.9
58 | UHPC-3 | 1 | 860 | 1050 | 170 | 180 | 100x100x100 mm | 56 | Heat Curing | 2128.1 | 212.81
59 | UHPC-1 | 0 | 820 | 1080 | 175 | 160 | 100x100x100 mm | 28 | Ambient Curing | 1550.9 | 155.09
60 | UHPC-2 | 0.5 | 840 | 1065 | 172 | 170 | 100x100x100 mm | 56 | Heat Curing | 2094.8 | 209.48
61 | UHPC-1 | 0 | 820 | 1080 | 175 | 160 | 100x100x100 mm | 90 | Steam Curing | 1938.4 | 193.84
62 | UHPC-4 | 1.5 | 880 | 1035 | 168 | 190 | 100x100x100 mm | 7 | Ambient Curing | 1317.4 | 131.74
63 | UHPC-1 | 0 | 820 | 1080 | 175 | 160 | 100x100x100 mm | 28 | Heat Curing | 1718.7 | 171.87
64 | UHPC-2 | 0.5 | 840 | 1065 | 172 | 170 | 100x100x100 mm | 28 | Heat Curing | 1808.8 | 180.88
65 | UHPC-1 | 0 | 820 | 1080 | 175 | 160 | 100x100x100 mm | 7 | Heat Curing | 1326.6 | 132.66
66 | UHPC-4 | 1.5 | 880 | 1035 | 168 | 190 | 100x100x100 mm | 28 | Heat Curing | 2036.9 | 203.69
67 | UHPC-5 | 2 | 900 | 1020 | 165 | 200 | 100x100x100 mm | 28 | Ambient Curing | 1863.4 | 186.34
68 | UHPC-1 | 0 | 820 | 1080 | 175 | 160 | 100x100x100 mm | 56 | Ambient Curing | 1705.8 | 170.58
69 | UHPC-5 | 2 | 900 | 1020 | 165 | 200 | 100x100x100 mm | 56 | Water Curing | 2170.2 | 217.02
70 | UHPC-1 | 0 | 820 | 1080 | 175 | 160 | 100x100x100 mm | 28 | Steam Curing | 1767.7 | 176.77
71 | UHPC-5 | 2 | 900 | 1020 | 165 | 200 | 100x100x100 mm | 28 | Steam Curing | 2011.1 | 201.11
72 | UHPC-3 | 1 | 860 | 1050 | 170 | 180 | 100x100x100 mm | 90 | Heat Curing | 2218.5 | 221.85
73 | UHPC-5 | 2 | 900 | 1020 | 165 | 200 | 100x100x100 mm | 28 | Water Curing | 2009.4 | 200.94
74 | UHPC-1 | 0 | 820 | 1080 | 175 | 160 | 100x100x100 mm | 28 | Water Curing | 1562 | 156.2
75 | UHPC-4 | 1.5 | 880 | 1035 | 168 | 190 | 100x100x100 mm | 28 | Ambient Curing | 1829.3 | 182.93
76 | UHPC-2 | 0.5 | 840 | 1065 | 172 | 170 | 100x100x100 mm | 28 | Heat Curing | 1857.7 | 185.77
77 | UHPC-4 | 1.5 | 880 | 1035 | 168 | 190 | 100x100x100 mm | 56 | Ambient Curing | 2008.7 | 200.87
78 | UHPC-4 | 1.5 | 880 | 1035 | 168 | 190 | 100x100x100 mm | 56 | Heat Curing | 2236.3 | 223.63
79 | UHPC-2 | 0.5 | 840 | 1065 | 172 | 170 | 100x100x100 mm | 56 | Water Curing | 1934.8 | 193.48
80 | UHPC-5 | 2 | 900 | 1020 | 165 | 200 | 100x100x100 mm | 56 | Heat Curing | 2284.9 | 228.49
81 | UHPC-3 | 1 | 860 | 1050 | 170 | 180 | 100x100x100 mm | 28 | Steam Curing | 1869.8 | 186.98
82 | UHPC-5 | 2 | 900 | 1020 | 165 | 200 | 100x100x100 mm | 7 | Steam Curing | 1550.6 | 155.06
83 | UHPC-2 | 0.5 | 840 | 1065 | 172 | 170 | 100x100x100 mm | 28 | Steam Curing | 1763.6 | 176.36
84 | UHPC-3 | 1 | 860 | 1050 | 170 | 180 | 100x100x100 mm | 7 | Ambient Curing | 1244 | 124.4
85 | UHPC-4 | 1.5 | 880 | 1035 | 168 | 190 | 100x100x100 mm | 28 | Steam Curing | 1978.8 | 197.88
86 | UHPC-2 | 0.5 | 840 | 1065 | 172 | 170 | 100x100x100 mm | 56 | Steam Curing | 1965.9 | 196.59
87 | UHPC-3 | 1 | 860 | 1050 | 170 | 180 | 100x100x100 mm | 28 | Steam Curing | 1944.6 | 194.46
88 | UHPC-4 | 1.5 | 880 | 1035 | 168 | 190 | 100x100x100 mm | 28 | Water Curing | 1875.8 | 187.58
89 | UHPC-1 | 0 | 820 | 1080 | 175 | 160 | 100x100x100 mm | 28 | Ambient Curing | 1647.4 | 164.74
90 | UHPC-1 | 0 | 820 | 1080 | 175 | 160 | 100x100x100 mm | 90 | Heat Curing | 2083 | 208.3
91 | UHPC-4 | 1.5 | 880 | 1035 | 168 | 190 | 100x100x100 mm | 28 | Water Curing | 1873.1 | 187.31
92 | UHPC-2 | 0.5 | 840 | 1065 | 172 | 170 | 100x100x100 mm | 7 | Steam Curing | 1254.2 | 125.42
93 | UHPC-4 | 1.5 | 880 | 1035 | 168 | 190 | 100x100x100 mm | 7 | Heat Curing | 1550.5 | 155.05
94 | UHPC-1 | 0 | 820 | 1080 | 175 | 160 | 100x100x100 mm | 28 | Heat Curing | 1711.6 | 171.16
95 | UHPC-1 | 0 | 820 | 1080 | 175 | 160 | 100x100x100 mm | 56 | Water Curing | 1827.9 | 182.79
96 | UHPC-3 | 1 | 860 | 1050 | 170 | 180 | 100x100x100 mm | 90 | Heat Curing | 2190.2 | 219.02
97 | UHPC-2 | 0.5 | 840 | 1065 | 172 | 170 | 100x100x100 mm | 28 | Water Curing | 1687.9 | 168.79
98 | UHPC-5 | 2 | 900 | 1020 | 165 | 200 | 100x100x100 mm | 7 | Heat Curing | 1564.2 | 156.42
99 | UHPC-2 | 0.5 | 840 | 1065 | 172 | 170 | 100x100x100 mm | 28 | Water Curing | 1701.1 | 170.11
100 | UHPC-5 | 2 | 900 | 1020 | 165 | 200 | 100x100x100 mm | 56 | Steam Curing | 2206.4 | 220.64
101 | UHPC-3 | 1 | 860 | 1050 | 170 | 180 | 100x100x100 mm | 28 | Ambient Curing | 1707.4 | 170.74
102 | UHPC-5 | 2 | 900 | 1020 | 165 | 200 | 100x100x100 mm | 28 | Water Curing | 1918.9 | 191.89
103 | UHPC-2 | 0.5 | 840 | 1065 | 172 | 170 | 100x100x100 mm | 28 | Water Curing | 1687.9 | 168.79
104 | UHPC-5 | 2 | 900 | 1020 | 165 | 200 | 100x100x100 mm | 90 | Ambient Curing | 2209.7 | 220.97
105 | UHPC-2 | 0.5 | 840 | 1065 | 172 | 170 | 100x100x100 mm | 56 | Ambient Curing | 1872.2 | 187.22
106 | UHPC-3 | 1 | 860 | 1050 | 170 | 180 | 100x100x100 mm | 28 | Ambient Curing | 1706.5 | 170.65
107 | UHPC-1 | 0 | 820 | 1080 | 175 | 160 | 100x100x100 mm | 7 | Ambient Curing | 1016.4 | 101.64
108 | UHPC-2 | 0.5 | 840 | 1065 | 172 | 170 | 100x100x100 mm | 28 | Ambient Curing | 1650.9 | 165.09
109 | UHPC-1 | 0 | 820 | 1080 | 175 | 160 | 100x100x100 mm | 56 | Steam Curing | 1881.4 | 188.14
110 | UHPC-1 | 0 | 820 | 1080 | 175 | 160 | 100x100x100 mm | 90 | Steam Curing | 1990.3 | 199.03
111 | UHPC-1 | 0 | 820 | 1080 | 175 | 160 | 100x100x100 mm | 7 | Ambient Curing | 1073.8 | 107.38
112 | UHPC-4 | 1.5 | 880 | 1035 | 168 | 190 | 100x100x100 mm | 56 | Steam Curing | 2124.6 | 212.46
113 | UHPC-2 | 0.5 | 840 | 1065 | 172 | 170 | 100x100x100 mm | 90 | Ambient Curing | 1967.3 | 196.73
114 | UHPC-1 | 0 | 820 | 1080 | 175 | 160 | 100x100x100 mm | 28 | Heat Curing | 1806.4 | 180.64
115 | UHPC-4 | 1.5 | 880 | 1035 | 168 | 190 | 100x100x100 mm | 28 | Water Curing | 1927.2 | 192.72
116 | UHPC-5 | 2 | 900 | 1020 | 165 | 200 | 100x100x100 mm | 28 | Water Curing | 1933.3 | 193.33
117 | UHPC-5 | 2 | 900 | 1020 | 165 | 200 | 100x100x100 mm | 28 | Steam Curing | 2029.3 | 202.93
118 | UHPC-3 | 1 | 860 | 1050 | 170 | 180 | 100x100x100 mm | 56 | Steam Curing | 1999.2 | 199.92
119 | UHPC-1 | 0 | 820 | 1080 | 175 | 160 | 100x100x100 mm | 56 | Water Curing | 1780.9 | 178.09
120 | UHPC-4 | 1.5 | 880 | 1035 | 168 | 190 | 100x100x100 mm | 56 | Ambient Curing | 2008.8 | 200.88
121 | UHPC-1 | 0 | 820 | 1080 | 175 | 160 | 100x100x100 mm | 56 | Steam Curing | 1937.9 | 193.79
122 | UHPC-1 | 0 | 820 | 1080 | 175 | 160 | 100x100x100 mm | 28 | Ambient Curing | 1614.3 | 161.43
123 | UHPC-2 | 0.5 | 840 | 1065 | 172 | 170 | 100x100x100 mm | 28 | Ambient Curing | 1635 | 163.5
124 | UHPC-4 | 1.5 | 880 | 1035 | 168 | 190 | 100x100x100 mm | 90 | Ambient Curing | 2158.5 | 215.85
125 | UHPC-3 | 1 | 860 | 1050 | 170 | 180 | 100x100x100 mm | 56 | Heat Curing | 2203.9 | 220.39
126 | UHPC-2 | 0.5 | 840 | 1065 | 172 | 170 | 100x100x100 mm | 28 | Water Curing | 1735.2 | 173.52
127 | UHPC-1 | 0 | 820 | 1080 | 175 | 160 | 100x100x100 mm | 28 | Heat Curing | 1753.6 | 175.36
128 | UHPC-1 | 0 | 820 | 1080 | 175 | 160 | 100x100x100 mm | 56 | Steam Curing | 1942.5 | 194.25
129 | UHPC-5 | 2 | 900 | 1020 | 165 | 200 | 100x100x100 mm | 56 | Water Curing | 2212.8 | 221.28
130 | UHPC-4 | 1.5 | 880 | 1035 | 168 | 190 | 100x100x100 mm | 28 | Heat Curing | 2093.3 | 209.33
131 | UHPC-5 | 2 | 900 | 1020 | 165 | 200 | 100x100x100 mm | 7 | Steam Curing | 1490.1 | 149.01
132 | UHPC-3 | 1 | 860 | 1050 | 170 | 180 | 100x100x100 mm | 28 | Heat Curing | 1996.6 | 199.66
133 | UHPC-2 | 0.5 | 840 | 1065 | 172 | 170 | 100x100x100 mm | 56 | Heat Curing | 2064.8 | 206.48
134 | UHPC-1 | 0 | 820 | 1080 | 175 | 160 | 100x100x100 mm | 56 | Steam Curing | 1868 | 186.8
135 | UHPC-4 | 1.5 | 880 | 1035 | 168 | 190 | 100x100x100 mm | 90 | Heat Curing | 2294.3 | 229.43
136 | UHPC-2 | 0.5 | 840 | 1065 | 172 | 170 | 100x100x100 mm | 7 | Ambient Curing | 1225.1 | 122.51
137 | UHPC-5 | 2 | 900 | 1020 | 165 | 200 | 100x100x100 mm | 28 | Water Curing | 2015 | 201.5
138 | UHPC-4 | 1.5 | 880 | 1035 | 168 | 190 | 100x100x100 mm | 28 | Water Curing | 1882.2 | 188.22
139 | UHPC-5 | 2 | 900 | 1020 | 165 | 200 | 100x100x100 mm | 56 | Heat Curing | 2330.7 | 233.07
140 | UHPC-5 | 2 | 900 | 1020 | 165 | 200 | 100x100x100 mm | 56 | Water Curing | 2096.9 | 209.69
141 | UHPC-4 | 1.5 | 880 | 1035 | 168 | 190 | 100x100x100 mm | 7 | Water Curing | 1387.2 | 138.72
142 | UHPC-4 | 1.5 | 880 | 1035 | 168 | 190 | 100x100x100 mm | 56 | Water Curing | 2061.9 | 206.19
143 | UHPC-4 | 1.5 | 880 | 1035 | 168 | 190 | 100x100x100 mm | 28 | Water Curing | 1924.4 | 192.44
144 | UHPC-2 | 0.5 | 840 | 1065 | 172 | 170 | 100x100x100 mm | 56 | Water Curing | 1955 | 195.5
145 | UHPC-2 | 0.5 | 840 | 1065 | 172 | 170 | 100x100x100 mm | 56 | Steam Curing | 1918 | 191.8
146 | UHPC-5 | 2 | 900 | 1020 | 165 | 200 | 100x100x100 mm | 28 | Ambient Curing | 1997.9 | 199.79
147 | UHPC-1 | 0 | 820 | 1080 | 175 | 160 | 100x100x100 mm | 56 | Heat Curing | 1968.9 | 196.89
148 | UHPC-4 | 1.5 | 880 | 1035 | 168 | 190 | 100x100x100 mm | 56 | Heat Curing | 2225.1 | 222.51
149 | UHPC-1 | 0 | 820 | 1080 | 175 | 160 | 100x100x100 mm | 56 | Steam Curing | 1895 | 189.5
150 | UHPC-4 | 1.5 | 880 | 1035 | 168 | 190 | 100x100x100 mm | 28 | Heat Curing | 2112.9 | 211.29
151 | UHPC-4 | 1.5 | 880 | 1035 | 168 | 190 | 100x100x100 mm | 28 | Ambient Curing | 1870.4 | 187.04
152 | UHPC-1 | 0 | 820 | 1080 | 175 | 160 | 100x100x100 mm | 28 | Heat Curing | 1763.2 | 176.32
153 | UHPC-5 | 2 | 900 | 1020 | 165 | 200 | 100x100x100 mm | 28 | Heat Curing | 2089.3 | 208.93
154 | UHPC-2 | 0.5 | 840 | 1065 | 172 | 170 | 100x100x100 mm | 28 | Heat Curing | 1904.6 | 190.46
155 | UHPC-4 | 1.5 | 880 | 1035 | 168 | 190 | 100x100x100 mm | 90 | Ambient Curing | 2194.8 | 219.48
156 | UHPC-4 | 1.5 | 880 | 1035 | 168 | 190 | 100x100x100 mm | 56 | Steam Curing | 2138.5 | 213.85
157 | UHPC-2 | 0.5 | 840 | 1065 | 172 | 170 | 100x100x100 mm | 56 | Steam Curing | 1975.5 | 197.55
158 | UHPC-5 | 2 | 900 | 1020 | 165 | 200 | 100x100x100 mm | 28 | Ambient Curing | 1928.5 | 192.85
159 | UHPC-2 | 0.5 | 840 | 1065 | 172 | 170 | 100x100x100 mm | 28 | Ambient Curing | 1660.5 | 166.05
160 | UHPC-5 | 2 | 900 | 1020 | 165 | 200 | 100x100x100 mm | 56 | Steam Curing | 2206.1 | 220.61
161 | UHPC-5 | 2 | 900 | 1020 | 165 | 200 | 100x100x100 mm | 28 | Steam Curing | 2121.6 | 212.16
162 | UHPC-3 | 1 | 860 | 1050 | 170 | 180 | 100x100x100 mm | 28 | Steam Curing | 1869.1 | 186.91
163 | UHPC-4 | 1.5 | 880 | 1035 | 168 | 190 | 100x100x100 mm | 7 | Heat Curing | 1496.3 | 149.63
164 | UHPC-4 | 1.5 | 880 | 1035 | 168 | 190 | 100x100x100 mm | 28 | Ambient Curing | 1839.2 | 183.92
165 | UHPC-1 | 0 | 820 | 1080 | 175 | 160 | 100x100x100 mm | 56 | Heat Curing | 2024.2 | 202.42
166 | UHPC-5 | 2 | 900 | 1020 | 165 | 200 | 100x100x100 mm | 28 | Steam Curing | 2015.4 | 201.54
167 | UHPC-3 | 1 | 860 | 1050 | 170 | 180 | 100x100x100 mm | 28 | Ambient Curing | 1791.9 | 179.19
168 | UHPC-3 | 1 | 860 | 1050 | 170 | 180 | 100x100x100 mm | 90 | Steam Curing | 2183.1 | 218.31
169 | UHPC-2 | 0.5 | 840 | 1065 | 172 | 170 | 100x100x100 mm | 28 | Ambient Curing | 1694.8 | 169.48
170 | UHPC-5 | 2 | 900 | 1020 | 165 | 200 | 100x100x100 mm | 7 | Steam Curing | 1548.8 | 154.88
171 | UHPC-2 | 0.5 | 840 | 1065 | 172 | 170 | 100x100x100 mm | 56 | Water Curing | 1906.4 | 190.64
172 | UHPC-2 | 0.5 | 840 | 1065 | 172 | 170 | 100x100x100 mm | 56 | Steam Curing | 1901.7 | 190.17
173 | UHPC-3 | 1 | 860 | 1050 | 170 | 180 | 100x100x100 mm | 7 | Heat Curing | 1405.1 | 140.51
174 | UHPC-3 | 1 | 860 | 1050 | 170 | 180 | 100x100x100 mm | 7 | Heat Curing | 1506.5 | 150.65
175 | UHPC-1 | 0 | 820 | 1080 | 175 | 160 | 100x100x100 mm | 90 | Heat Curing | 2013.8 | 201.38
176 | UHPC-3 | 1 | 860 | 1050 | 170 | 180 | 100x100x100 mm | 28 | Water Curing | 1821.9 | 182.19
177 | UHPC-4 | 1.5 | 880 | 1035 | 168 | 190 | 100x100x100 mm | 28 | Steam Curing | 1945.3 | 194.53
178 | UHPC-2 | 0.5 | 840 | 1065 | 172 | 170 | 100x100x100 mm | 56 | Ambient Curing | 1852.7 | 185.27
179 | UHPC-5 | 2 | 900 | 1020 | 165 | 200 | 100x100x100 mm | 28 | Heat Curing | 2130.7 | 213.07
180 | UHPC-4 | 1.5 | 880 | 1035 | 168 | 190 | 100x100x100 mm | 28 | Steam Curing | 1925.4 | 192.54
181 | UHPC-1 | 0 | 820 | 1080 | 175 | 160 | 100x100x100 mm | 90 | Ambient Curing | 1874.2 | 187.42
182 | UHPC-4 | 1.5 | 880 | 1035 | 168 | 190 | 100x100x100 mm | 90 | Ambient Curing | 2156.8 | 215.68
183 | UHPC-3 | 1 | 860 | 1050 | 170 | 180 | 100x100x100 mm | 28 | Steam Curing | 1891.1 | 189.11
184 | UHPC-5 | 2 | 900 | 1020 | 165 | 200 | 100x100x100 mm | 28 | Steam Curing | 2100 | 210
185 | UHPC-4 | 1.5 | 880 | 1035 | 168 | 190 | 100x100x100 mm | 56 | Heat Curing | 2244.9 | 224.49
186 | UHPC-1 | 0 | 820 | 1080 | 175 | 160 | 100x100x100 mm | 56 | Steam Curing | 1907.1 | 190.71
187 | UHPC-2 | 0.5 | 840 | 1065 | 172 | 170 | 100x100x100 mm | 28 | Water Curing | 1731.1 | 173.11
188 | UHPC-1 | 0 | 820 | 1080 | 175 | 160 | 100x100x100 mm | 28 | Water Curing | 1575.2 | 157.52
189 | UHPC-5 | 2 | 900 | 1020 | 165 | 200 | 100x100x100 mm | 90 | Water Curing | 2254.2 | 225.42
190 | UHPC-1 | 0 | 820 | 1080 | 175 | 160 | 100x100x100 mm | 7 | Steam Curing | 1213.6 | 121.36
191 | UHPC-5 | 2 | 900 | 1020 | 165 | 200 | 100x100x100 mm | 7 | Ambient Curing | 1396.1 | 139.61
192 | UHPC-1 | 0 | 820 | 1080 | 175 | 160 | 100x100x100 mm | 56 | Steam Curing | 1843.7 | 184.37
193 | UHPC-2 | 0.5 | 840 | 1065 | 172 | 170 | 100x100x100 mm | 28 | Water Curing | 1748.7 | 174.87
194 | UHPC-5 | 2 | 900 | 1020 | 165 | 200 | 100x100x100 mm | 28 | Heat Curing | 2200.7 | 220.07
195 | UHPC-1 | 0 | 820 | 1080 | 175 | 160 | 100x100x100 mm | 90 | Heat Curing | 2074.5 | 207.45
196 | UHPC-3 | 1 | 860 | 1050 | 170 | 180 | 100x100x100 mm | 90 | Ambient Curing | 2083.7 | 208.37
197 | UHPC-3 | 1 | 860 | 1050 | 170 | 180 | 100x100x100 mm | 28 | Steam Curing | 1914.5 | 191.45
198 | UHPC-3 | 1 | 860 | 1050 | 170 | 180 | 100x100x100 mm | 28 | Ambient Curing | 1716.1 | 171.61
199 | UHPC-5 | 2 | 900 | 1020 | 165 | 200 | 100x100x100 mm | 28 | Water Curing | 2036.4 | 203.64
200 | UHPC-4 | 1.5 | 880 | 1035 | 168 | 190 | 100x100x100 mm | 28 | Heat Curing | 1983.7 | 198.37
201 | UHPC-4 | 1.5 | 880 | 1035 | 168 | 190 | 100x100x100 mm | 56 | Steam Curing | 2132.4 | 213.24
202 | UHPC-1 | 0 | 820 | 1080 | 175 | 160 | 100x100x100 mm | 56 | Heat Curing | 1918.4 | 191.84
203 | UHPC-1 | 0 | 820 | 1080 | 175 | 160 | 100x100x100 mm | 28 | Water Curing | 1649.8 | 164.98
204 | UHPC-5 | 2 | 900 | 1020 | 165 | 200 | 100x100x100 mm | 56 | Ambient Curing | 2046.3 | 204.63
205 | UHPC-3 | 1 | 860 | 1050 | 170 | 180 | 100x100x100 mm | 56 | Steam Curing | 2071.7 | 207.17
206 | UHPC-3 | 1 | 860 | 1050 | 170 | 180 | 100x100x100 mm | 90 | Heat Curing | 2194 | 219.4
207 | UHPC-3 | 1 | 860 | 1050 | 170 | 180 | 100x100x100 mm | 28 | Steam Curing | 1866.3 | 186.63
208 | UHPC-1 | 0 | 820 | 1080 | 175 | 160 | 100x100x100 mm | 90 | Ambient Curing | 1813.4 | 181.34
209 | UHPC-4 | 1.5 | 880 | 1035 | 168 | 190 | 100x100x100 mm | 56 | Heat Curing | 2274.5 | 227.45
210 | UHPC-4 | 1.5 | 880 | 1035 | 168 | 190 | 100x100x100 mm | 7 | Water Curing | 1443.7 | 144.37
211 | UHPC-2 | 0.5 | 840 | 1065 | 172 | 170 | 100x100x100 mm | 90 | Heat Curing | 2122.1 | 212.21
212 | UHPC-3 | 1 | 860 | 1050 | 170 | 180 | 100x100x100 mm | 56 | Water Curing | 1955.7 | 195.57
213 | UHPC-1 | 0 | 820 | 1080 | 175 | 160 | 100x100x100 mm | 28 | Ambient Curing | 1522 | 152.2
214 | UHPC-4 | 1.5 | 880 | 1035 | 168 | 190 | 100x100x100 mm | 28 | Steam Curing | 1944.2 | 194.42
215 | UHPC-1 | 0 | 820 | 1080 | 175 | 160 | 100x100x100 mm | 56 | Steam Curing | 1859 | 185.9
216 | UHPC-5 | 2 | 900 | 1020 | 165 | 200 | 100x100x100 mm | 90 | Ambient Curing | 2283.6 | 228.36
217 | UHPC-4 | 1.5 | 880 | 1035 | 168 | 190 | 100x100x100 mm | 28 | Steam Curing | 1975.2 | 197.52
218 | UHPC-4 | 1.5 | 880 | 1035 | 168 | 190 | 100x100x100 mm | 56 | Heat Curing | 2229.3 | 222.93
219 | UHPC-3 | 1 | 860 | 1050 | 170 | 180 | 100x100x100 mm | 56 | Ambient Curing | 1994.9 | 199.49
220 | UHPC-3 | 1 | 860 | 1050 | 170 | 180 | 100x100x100 mm | 90 | Steam Curing | 2111.7 | 211.17