## UHPC 220 Data
Cube_ID | Mix_ID | Steel_Fibre_% | Cube_Size | Age_Days | Curing_Method | Failure_Load_kN | Compressive_Strength_MPa
1 | UHPC-5 | 2 | 100x100x100 mm | 28 | Steam Curing | 2046.7 | 204.67
2 | UHPC-5 | 2 | 100x100x100 mm | 90 | Steam Curing | 2286.7 | 228.67
3 | UHPC-5 | 2 | 100x100x100 mm | 90 | Heat Curing | 2364.6 | 236.46
4 | UHPC-5 | 2 | 100x100x100 mm | 28 | Heat Curing | 2061 | 206.1
5 | UHPC-1 | 0 | 100x100x100 mm | 28 | Heat Curing | 1919.8 | 191.98
6 | UHPC-5 | 2 | 100x100x100 mm | 90 | Water Curing | 2190.4 | 219.04
7 | UHPC-3 | 1 | 100x100x100 mm | 90 | Steam Curing | 2028.8 | 202.88
8 | UHPC-1 | 0 | 100x100x100 mm | 28 | Heat Curing | 2008 | 200.8
9 | UHPC-1 | 0 | 100x100x100 mm | 56 | Ambient Curing | 1894.6 | 189.46
10 | UHPC-5 | 2 | 100x100x100 mm | 28 | Ambient Curing | 1902.2 | 190.22
11 | UHPC-5 | 2 | 100x100x100 mm | 28 | Steam Curing | 2104.3 | 210.43
12 | UHPC-3 | 1 | 100x100x100 mm | 90 | Ambient Curing | 1962.2 | 196.22
13 | UHPC-3 | 1 | 100x100x100 mm | 7 | Water Curing | 1260.5 | 126.05
14 | UHPC-2 | 0.5 | 100x100x100 mm | 56 | Water Curing | 1934.8 | 193.48
15 | UHPC-3 | 1 | 100x100x100 mm | 28 | Water Curing | 1855.6 | 185.56
16 | UHPC-1 | 0 | 100x100x100 mm | 7 | Water Curing | 1232.2 | 123.22
17 | UHPC-1 | 0 | 100x100x100 mm | 56 | Steam Curing | 1882.9 | 188.29
18 | UHPC-4 | 1.5 | 100x100x100 mm | 56 | Steam Curing | 2085.6 | 208.56
19 | UHPC-5 | 2 | 100x100x100 mm | 28 | Ambient Curing | 2022.6 | 202.26
20 | UHPC-3 | 1 | 100x100x100 mm | 28 | Water Curing | 1894.3 | 189.43
21 | UHPC-4 | 1.5 | 100x100x100 mm | 90 | Water Curing | 2062.1 | 206.21
22 | UHPC-4 | 1.5 | 100x100x100 mm | 28 | Heat Curing | 2051.3 | 205.13
23 | UHPC-3 | 1 | 100x100x100 mm | 56 | Heat Curing | 2105.2 | 210.52
24 | UHPC-2 | 0.5 | 100x100x100 mm | 56 | Heat Curing | 2033 | 203.3
25 | UHPC-4 | 1.5 | 100x100x100 mm | 90 | Heat Curing | 2298.1 | 229.81
26 | UHPC-3 | 1 | 100x100x100 mm | 56 | Ambient Curing | 2027.3 | 202.73
27 | UHPC-1 | 0 | 100x100x100 mm | 28 | Ambient Curing | 1757.7 | 175.77
28 | UHPC-1 | 0 | 100x100x100 mm | 28 | Steam Curing | 1803.9 | 180.39
29 | UHPC-5 | 2 | 100x100x100 mm | 7 | Ambient Curing | 1481.2 | 148.12
30 | UHPC-3 | 1 | 100x100x100 mm | 7 | Steam Curing | 1445.3 | 144.53
31 | UHPC-2 | 0.5 | 100x100x100 mm | 28 | Ambient Curing | 1701.4 | 170.14
32 | UHPC-5 | 2 | 100x100x100 mm | 28 | Ambient Curing | 1825 | 182.5
33 | UHPC-4 | 1.5 | 100x100x100 mm | 90 | Ambient Curing | 2070.8 | 207.08
34 | UHPC-1 | 0 | 100x100x100 mm | 56 | Water Curing | 1958.4 | 195.84
35 | UHPC-3 | 1 | 100x100x100 mm | 28 | Heat Curing | 1906 | 190.6
36 | UHPC-4 | 1.5 | 100x100x100 mm | 28 | Ambient Curing | 1893.4 | 189.34
37 | UHPC-3 | 1 | 100x100x100 mm | 28 | Water Curing | 1792.5 | 179.25
38 | UHPC-4 | 1.5 | 100x100x100 mm | 28 | Water Curing | 1897.7 | 189.77
39 | UHPC-1 | 0 | 100x100x100 mm | 7 | Ambient Curing | 1068.1 | 106.81
40 | UHPC-3 | 1 | 100x100x100 mm | 28 | Ambient Curing | 1797.2 | 179.72
41 | UHPC-5 | 2 | 100x100x100 mm | 28 | Heat Curing | 2001.4 | 200.14
42 | UHPC-2 | 0.5 | 100x100x100 mm | 28 | Ambient Curing | 1650.5 | 165.05
43 | UHPC-2 | 0.5 | 100x100x100 mm | 56 | Water Curing | 1958.3 | 195.83
44 | UHPC-1 | 0 | 100x100x100 mm | 90 | Steam Curing | 2125.2 | 212.52
45 | UHPC-4 | 1.5 | 100x100x100 mm | 56 | Ambient Curing | 2070 | 207
46 | UHPC-2 | 0.5 | 100x100x100 mm | 90 | Water Curing | 2017.2 | 201.72
47 | UHPC-3 | 1 | 100x100x100 mm | 28 | Water Curing | 1916.7 | 191.67
48 | UHPC-2 | 0.5 | 100x100x100 mm | 28 | Water Curing | 1815.9 | 181.59
49 | UHPC-4 | 1.5 | 100x100x100 mm | 90 | Heat Curing | 2273 | 227.3
50 | UHPC-2 | 0.5 | 100x100x100 mm | 28 | Ambient Curing | 1620.9 | 162.09
51 | UHPC-3 | 1 | 100x100x100 mm | 28 | Steam Curing | 1910.6 | 191.06
52 | UHPC-2 | 0.5 | 100x100x100 mm | 7 | Steam Curing | 1405.3 | 140.53
53 | UHPC-2 | 0.5 | 100x100x100 mm | 90 | Ambient Curing | 2058.8 | 205.88
54 | UHPC-1 | 0 | 100x100x100 mm | 90 | Water Curing | 2007.5 | 200.75
55 | UHPC-4 | 1.5 | 100x100x100 mm | 28 | Heat Curing | 2056.3 | 205.63
56 | UHPC-4 | 1.5 | 100x100x100 mm | 28 | Water Curing | 1985.2 | 198.52
57 | UHPC-4 | 1.5 | 100x100x100 mm | 28 | Heat Curing | 1989.9 | 198.99
58 | UHPC-1 | 0 | 100x100x100 mm | 90 | Heat Curing | 2098.7 | 209.87
59 | UHPC-2 | 0.5 | 100x100x100 mm | 28 | Ambient Curing | 1743.7 | 174.37
60 | UHPC-5 | 2 | 100x100x100 mm | 28 | Heat Curing | 2031.6 | 203.16
61 | UHPC-1 | 0 | 100x100x100 mm | 28 | Steam Curing | 1764 | 176.4
62 | UHPC-5 | 2 | 100x100x100 mm | 90 | Heat Curing | 2341.6 | 234.16
63 | UHPC-3 | 1 | 100x100x100 mm | 28 | Heat Curing | 1985.2 | 198.52
64 | UHPC-5 | 2 | 100x100x100 mm | 90 | Ambient Curing | 2145.9 | 214.59
65 | UHPC-3 | 1 | 100x100x100 mm | 7 | Water Curing | 1314.5 | 131.45
66 | UHPC-1 | 0 | 100x100x100 mm | 28 | Heat Curing | 1893.8 | 189.38
67 | UHPC-1 | 0 | 100x100x100 mm | 28 | Water Curing | 1775.3 | 177.53
68 | UHPC-3 | 1 | 100x100x100 mm | 28 | Heat Curing | 1908.7 | 190.87
69 | UHPC-3 | 1 | 100x100x100 mm | 56 | Water Curing | 2106.8 | 210.68
70 | UHPC-2 | 0.5 | 100x100x100 mm | 56 | Water Curing | 1978 | 197.8
71 | UHPC-3 | 1 | 100x100x100 mm | 56 | Heat Curing | 2012.1 | 201.21
72 | UHPC-5 | 2 | 100x100x100 mm | 7 | Steam Curing | 1482.9 | 148.29
73 | UHPC-5 | 2 | 100x100x100 mm | 56 | Heat Curing | 2109.3 | 210.93
74 | UHPC-2 | 0.5 | 100x100x100 mm | 90 | Steam Curing | 2015.9 | 201.59
75 | UHPC-2 | 0.5 | 100x100x100 mm | 90 | Heat Curing | 2124.8 | 212.48
76 | UHPC-4 | 1.5 | 100x100x100 mm | 28 | Steam Curing | 1992.1 | 199.21
77 | UHPC-1 | 0 | 100x100x100 mm | 7 | Steam Curing | 1236.7 | 123.67
78 | UHPC-3 | 1 | 100x100x100 mm | 90 | Heat Curing | 2166.2 | 216.62
79 | UHPC-3 | 1 | 100x100x100 mm | 28 | Heat Curing | 1954.2 | 195.42
80 | UHPC-1 | 0 | 100x100x100 mm | 28 | Ambient Curing | 1757.6 | 175.76
81 | UHPC-2 | 0.5 | 100x100x100 mm | 28 | Water Curing | 1732.5 | 173.25
82 | UHPC-4 | 1.5 | 100x100x100 mm | 56 | Ambient Curing | 2111.1 | 211.11
83 | UHPC-5 | 2 | 100x100x100 mm | 28 | Water Curing | 1975.1 | 197.51
84 | UHPC-3 | 1 | 100x100x100 mm | 7 | Water Curing | 1447.3 | 144.73
85 | UHPC-2 | 0.5 | 100x100x100 mm | 56 | Water Curing | 2043.4 | 204.34
86 | UHPC-3 | 1 | 100x100x100 mm | 90 | Heat Curing | 2208.3 | 220.83
87 | UHPC-5 | 2 | 100x100x100 mm | 56 | Steam Curing | 2033 | 203.3
88 | UHPC-2 | 0.5 | 100x100x100 mm | 28 | Heat Curing | 1976.5 | 197.65
89 | UHPC-2 | 0.5 | 100x100x100 mm | 90 | Steam Curing | 2034.6 | 203.46
90 | UHPC-5 | 2 | 100x100x100 mm | 28 | Water Curing | 1978.4 | 197.84
91 | UHPC-3 | 1 | 100x100x100 mm | 28 | Heat Curing | 1923.6 | 192.36
92 | UHPC-2 | 0.5 | 100x100x100 mm | 56 | Steam Curing | 2000.6 | 200.06
93 | UHPC-2 | 0.5 | 100x100x100 mm | 28 | Ambient Curing | 1737.5 | 173.75
94 | UHPC-5 | 2 | 100x100x100 mm | 56 | Ambient Curing | 2006.2 | 200.62
95 | UHPC-3 | 1 | 100x100x100 mm | 28 | Heat Curing | 1945.3 | 194.53
96 | UHPC-5 | 2 | 100x100x100 mm | 28 | Heat Curing | 2033.9 | 203.39
97 | UHPC-3 | 1 | 100x100x100 mm | 28 | Ambient Curing | 1866.2 | 186.62
98 | UHPC-5 | 2 | 100x100x100 mm | 28 | Water Curing | 1975.3 | 197.53
99 | UHPC-4 | 1.5 | 100x100x100 mm | 56 | Steam Curing | 2004.1 | 200.41
100 | UHPC-5 | 2 | 100x100x100 mm | 56 | Water Curing | 2132.2 | 213.22
101 | UHPC-1 | 0 | 100x100x100 mm | 90 | Steam Curing | 2029.7 | 202.97
102 | UHPC-3 | 1 | 100x100x100 mm | 28 | Heat Curing | 1954.6 | 195.46
103 | UHPC-3 | 1 | 100x100x100 mm | 28 | Steam Curing | 2002.7 | 200.27
104 | UHPC-3 | 1 | 100x100x100 mm | 28 | Water Curing | 1940.7 | 194.07
105 | UHPC-2 | 0.5 | 100x100x100 mm | 28 | Ambient Curing | 1771.4 | 177.14
106 | UHPC-5 | 2 | 100x100x100 mm | 28 | Heat Curing | 2015.5 | 201.55
107 | UHPC-3 | 1 | 100x100x100 mm | 90 | Steam Curing | 2136.7 | 213.67
108 | UHPC-1 | 0 | 100x100x100 mm | 56 | Water Curing | 1997.5 | 199.75
109 | UHPC-4 | 1.5 | 100x100x100 mm | 56 | Water Curing | 2012.5 | 201.25
110 | UHPC-3 | 1 | 100x100x100 mm | 7 | Ambient Curing | 1416.9 | 141.69
111 | UHPC-5 | 2 | 100x100x100 mm | 90 | Heat Curing | 2221 | 222.1
112 | UHPC-2 | 0.5 | 100x100x100 mm | 56 | Steam Curing | 1982 | 198.2
113 | UHPC-5 | 2 | 100x100x100 mm | 7 | Water Curing | 1500.3 | 150.03
114 | UHPC-3 | 1 | 100x100x100 mm | 90 | Heat Curing | 2249.7 | 224.97
115 | UHPC-3 | 1 | 100x100x100 mm | 90 | Steam Curing | 2081.7 | 208.17
116 | UHPC-2 | 0.5 | 100x100x100 mm | 7 | Water Curing | 1283.3 | 128.33
117 | UHPC-2 | 0.5 | 100x100x100 mm | 56 | Heat Curing | 2041.2 | 204.12
118 | UHPC-4 | 1.5 | 100x100x100 mm | 7 | Steam Curing | 1521.5 | 152.15
119 | UHPC-2 | 0.5 | 100x100x100 mm | 7 | Water Curing | 1262.2 | 126.22
120 | UHPC-3 | 1 | 100x100x100 mm | 28 | Heat Curing | 1867.7 | 186.77
121 | UHPC-5 | 2 | 100x100x100 mm | 90 | Ambient Curing | 2010.3 | 201.03
122 | UHPC-5 | 2 | 100x100x100 mm | 56 | Water Curing | 2075.4 | 207.54
123 | UHPC-5 | 2 | 100x100x100 mm | 28 | Ambient Curing | 1873.4 | 187.34
124 | UHPC-2 | 0.5 | 100x100x100 mm | 56 | Water Curing | 2015.4 | 201.54
125 | UHPC-3 | 1 | 100x100x100 mm | 28 | Water Curing | 1940.3 | 194.03
126 | UHPC-4 | 1.5 | 100x100x100 mm | 28 | Steam Curing | 2012.6 | 201.26
127 | UHPC-5 | 2 | 100x100x100 mm | 56 | Water Curing | 2033.1 | 203.31
128 | UHPC-5 | 2 | 100x100x100 mm | 56 | Ambient Curing | 2037.2 | 203.72
129 | UHPC-4 | 1.5 | 100x100x100 mm | 28 | Ambient Curing | 1788.9 | 178.89
130 | UHPC-1 | 0 | 100x100x100 mm | 28 | Water Curing | 1749.3 | 174.93
131 | UHPC-3 | 1 | 100x100x100 mm | 56 | Steam Curing | 2032.2 | 203.22
132 | UHPC-3 | 1 | 100x100x100 mm | 90 | Ambient Curing | 2022.9 | 202.29
133 | UHPC-4 | 1.5 | 100x100x100 mm | 28 | Ambient Curing | 1813.1 | 181.31
134 | UHPC-1 | 0 | 100x100x100 mm | 28 | Water Curing | 1750.3 | 175.03
135 | UHPC-3 | 1 | 100x100x100 mm | 28 | Ambient Curing | 1917.8 | 191.78
136 | UHPC-2 | 0.5 | 100x100x100 mm | 28 | Water Curing | 1803.3 | 180.33
137 | UHPC-1 | 0 | 100x100x100 mm | 90 | Steam Curing | 2139.2 | 213.92
138 | UHPC-4 | 1.5 | 100x100x100 mm | 56 | Ambient Curing | 1954.8 | 195.48
139 | UHPC-3 | 1 | 100x100x100 mm | 90 | Heat Curing | 2240.1 | 224.01
140 | UHPC-4 | 1.5 | 100x100x100 mm | 28 | Steam Curing | 1998.5 | 199.85
141 | UHPC-3 | 1 | 100x100x100 mm | 90 | Heat Curing | 2238.9 | 223.89
142 | UHPC-2 | 0.5 | 100x100x100 mm | 28 | Steam Curing | 1801.6 | 180.16
143 | UHPC-3 | 1 | 100x100x100 mm | 28 | Water Curing | 1823.1 | 182.31
144 | UHPC-1 | 0 | 100x100x100 mm | 28 | Steam Curing | 1772.9 | 177.29
145 | UHPC-1 | 0 | 100x100x100 mm | 90 | Heat Curing | 2156.9 | 215.69
146 | UHPC-5 | 2 | 100x100x100 mm | 28 | Steam Curing | 2119.8 | 211.98
147 | UHPC-3 | 1 | 100x100x100 mm | 7 | Steam Curing | 1413 | 141.3
148 | UHPC-3 | 1 | 100x100x100 mm | 7 | Water Curing | 1366.9 | 136.69
149 | UHPC-1 | 0 | 100x100x100 mm | 56 | Steam Curing | 1915.2 | 191.52
150 | UHPC-2 | 0.5 | 100x100x100 mm | 28 | Ambient Curing | 1777.2 | 177.72
151 | UHPC-1 | 0 | 100x100x100 mm | 56 | Ambient Curing | 1887.1 | 188.71
152 | UHPC-1 | 0 | 100x100x100 mm | 7 | Steam Curing | 1314.8 | 131.48
153 | UHPC-2 | 0.5 | 100x100x100 mm | 28 | Water Curing | 1700.5 | 170.05
154 | UHPC-2 | 0.5 | 100x100x100 mm | 28 | Ambient Curing | 1731.4 | 173.14
155 | UHPC-3 | 1 | 100x100x100 mm | 28 | Steam Curing | 1997.4 | 199.74
156 | UHPC-1 | 0 | 100x100x100 mm | 90 | Ambient Curing | 1900.2 | 190.02
157 | UHPC-5 | 2 | 100x100x100 mm | 28 | Water Curing | 1964.2 | 196.42
158 | UHPC-2 | 0.5 | 100x100x100 mm | 7 | Steam Curing | 1289.1 | 128.91
159 | UHPC-3 | 1 | 100x100x100 mm | 56 | Ambient Curing | 2009.7 | 200.97
160 | UHPC-2 | 0.5 | 100x100x100 mm | 56 | Water Curing | 2045 | 204.5
161 | UHPC-2 | 0.5 | 100x100x100 mm | 28 | Heat Curing | 1836.2 | 183.62
162 | UHPC-3 | 1 | 100x100x100 mm | 28 | Steam Curing | 1976.7 | 197.67
163 | UHPC-1 | 0 | 100x100x100 mm | 28 | Heat Curing | 1892 | 189.2
164 | UHPC-4 | 1.5 | 100x100x100 mm | 7 | Ambient Curing | 1344.8 | 134.48
165 | UHPC-3 | 1 | 100x100x100 mm | 28 | Steam Curing | 1883 | 188.3
166 | UHPC-5 | 2 | 100x100x100 mm | 56 | Heat Curing | 2190.6 | 219.06
167 | UHPC-2 | 0.5 | 100x100x100 mm | 28 | Water Curing | 1830.2 | 183.02
168 | UHPC-4 | 1.5 | 100x100x100 mm | 56 | Ambient Curing | 2039.6 | 203.96
169 | UHPC-4 | 1.5 | 100x100x100 mm | 56 | Heat Curing | 2128.8 | 212.88
170 | UHPC-3 | 1 | 100x100x100 mm | 28 | Water Curing | 1825.2 | 182.52
171 | UHPC-1 | 0 | 100x100x100 mm | 90 | Water Curing | 1970.3 | 197.03
172 | UHPC-3 | 1 | 100x100x100 mm | 28 | Ambient Curing | 1745.9 | 174.59
173 | UHPC-1 | 0 | 100x100x100 mm | 56 | Water Curing | 1944.8 | 194.48
174 | UHPC-5 | 2 | 100x100x100 mm | 28 | Water Curing | 1923.1 | 192.31
175 | UHPC-2 | 0.5 | 100x100x100 mm | 28 | Heat Curing | 2000.5 | 200.05
176 | UHPC-2 | 0.5 | 100x100x100 mm | 28 | Heat Curing | 1949.4 | 194.94
177 | UHPC-3 | 1 | 100x100x100 mm | 90 | Ambient Curing | 2024.5 | 202.45
178 | UHPC-2 | 0.5 | 100x100x100 mm | 56 | Heat Curing | 2043.1 | 204.31
179 | UHPC-5 | 2 | 100x100x100 mm | 56 | Heat Curing | 2100.6 | 210.06
180 | UHPC-3 | 1 | 100x100x100 mm | 28 | Ambient Curing | 1735.9 | 173.59
181 | UHPC-1 | 0 | 100x100x100 mm | 28 | Water Curing | 1787.6 | 178.76
182 | UHPC-2 | 0.5 | 100x100x100 mm | 56 | Steam Curing | 2082.9 | 208.29
183 | UHPC-5 | 2 | 100x100x100 mm | 28 | Water Curing | 2029.6 | 202.96
184 | UHPC-3 | 1 | 100x100x100 mm | 56 | Steam Curing | 2040.8 | 204.08
185 | UHPC-5 | 2 | 100x100x100 mm | 28 | Steam Curing | 2158 | 215.8
186 | UHPC-3 | 1 | 100x100x100 mm | 7 | Heat Curing | 1413.4 | 141.34
187 | UHPC-1 | 0 | 100x100x100 mm | 56 | Steam Curing | 1951.5 | 195.15
188 | UHPC-5 | 2 | 100x100x100 mm | 28 | Heat Curing | 2051.7 | 205.17
189 | UHPC-4 | 1.5 | 100x100x100 mm | 28 | Heat Curing | 2082.4 | 208.24
190 | UHPC-3 | 1 | 100x100x100 mm | 28 | Steam Curing | 2009.2 | 200.92
191 | UHPC-1 | 0 | 100x100x100 mm | 7 | Heat Curing | 1357.6 | 135.76
192 | UHPC-4 | 1.5 | 100x100x100 mm | 28 | Ambient Curing | 1853.3 | 185.33
193 | UHPC-5 | 2 | 100x100x100 mm | 7 | Heat Curing | 1742.1 | 174.21
194 | UHPC-5 | 2 | 100x100x100 mm | 56 | Steam Curing | 2011.9 | 201.19
195 | UHPC-1 | 0 | 100x100x100 mm | 28 | Water Curing | 1750.6 | 175.06
196 | UHPC-5 | 2 | 100x100x100 mm | 28 | Heat Curing | 2050 | 205
197 | UHPC-3 | 1 | 100x100x100 mm | 56 | Steam Curing | 2052.4 | 205.24
198 | UHPC-3 | 1 | 100x100x100 mm | 56 | Ambient Curing | 1943.9 | 194.39
199 | UHPC-3 | 1 | 100x100x100 mm | 56 | Ambient Curing | 1959.8 | 195.98
200 | UHPC-5 | 2 | 100x100x100 mm | 28 | Heat Curing | 2121.9 | 212.19
201 | UHPC-2 | 0.5 | 100x100x100 mm | 28 | Heat Curing | 1991 | 199.1
202 | UHPC-5 | 2 | 100x100x100 mm | 28 | Water Curing | 2022.9 | 202.29
203 | UHPC-2 | 0.5 | 100x100x100 mm | 28 | Ambient Curing | 1741.7 | 174.17
204 | UHPC-5 | 2 | 100x100x100 mm | 56 | Ambient Curing | 2011.2 | 201.12
205 | UHPC-2 | 0.5 | 100x100x100 mm | 28 | Ambient Curing | 1620.4 | 162.04
206 | UHPC-1 | 0 | 100x100x100 mm | 90 | Heat Curing | 2122.8 | 212.28
207 | UHPC-1 | 0 | 100x100x100 mm | 56 | Steam Curing | 1978 | 197.8
208 | UHPC-1 | 0 | 100x100x100 mm | 28 | Ambient Curing | 1668.5 | 166.85
209 | UHPC-5 | 2 | 100x100x100 mm | 28 | Water Curing | 1942.1 | 194.21
210 | UHPC-1 | 0 | 100x100x100 mm | 28 | Heat Curing | 1866 | 186.6
211 | UHPC-4 | 1.5 | 100x100x100 mm | 28 | Heat Curing | 2100.2 | 210.02
212 | UHPC-3 | 1 | 100x100x100 mm | 7 | Steam Curing | 1386 | 138.6
213 | UHPC-4 | 1.5 | 100x100x100 mm | 28 | Ambient Curing | 1810.3 | 181.03
214 | UHPC-2 | 0.5 | 100x100x100 mm | 90 | Steam Curing | 2100.6 | 210.06
215 | UHPC-3 | 1 | 100x100x100 mm | 28 | Water Curing | 1859.1 | 185.91
216 | UHPC-3 | 1 | 100x100x100 mm | 90 | Ambient Curing | 2031.1 | 203.11
217 | UHPC-2 | 0.5 | 100x100x100 mm | 56 | Water Curing | 1883.4 | 188.34
218 | UHPC-5 | 2 | 100x100x100 mm | 7 | Steam Curing | 1504.7 | 150.47
219 | UHPC-2 | 0.5 | 100x100x100 mm | 28 | Steam Curing | 1750 | 175
220 | UHPC-4 | 1.5 | 100x100x100 mm | 7 | Water Curing | 1368.5 | 136.85